## Data
Ref # | Reference | Source | Alloy Name | Alloy Family | Al | Ag | B | C | Cd | Co | Cr | Cu | Fe | H | Hf | Li | Mg | Mn | Mo | N | Na | Nb | Ni | O | P | Pb | S | Sc | Si | Sn | Sr | Ta | Ti | V | W | Y | Zn | Zr | Particle Additions | Amount (wt%) | Crack Y or N (1 or 0) | Max Crack Length (µm) | Average Crack Length (µm) | # of Cracks | Area (mm^2) | Crack Density (mm^-1) | Process | P (W) | Scanning Velo (mm/s) | h(µm) | t (µm) | E (J/mm^3) | Notes
1 | https://www.sciencedirect.com/science/article/pii/S1359645421000781 | 5a | Al-0.5Si | Aluminum | 99.5 | 0 | 0 | 0 | 0 | 0 | 0 | 0 | 0 | 0 | 0 | 0 | 0 | 0 | 0 | 0 | 0 | 0 | 0 | 0 | 0 | 0 | 0 | 0 | 0.5 | 0 | 0 | 0 | 0 | 0 | 0 | 0 | 0 | 0 |  |  | 0 | 0 | 0 | 0 |  | 0 | LPBF | 350 | 1200 | 130 | 30 | 74.78632
1 | https://www.sciencedirect.com/science/article/pii/S1359645421000781 | 5a | Al-1.0Si | Aluminum | 99 | 0 | 0 | 0 | 0 | 0 | 0 | 0 | 0 | 0 | 0 | 0 | 0 | 0 | 0 | 0 | 0 | 0 | 0 | 0 | 0 | 0 | 0 | 0 | 1 | 0 | 0 | 0 | 0 | 0 | 0 | 0 | 0 | 0 |  |  | 1 | 101.248 | 40.36709 | 11 | 0.14814 | 2.997421 | LPBF | 350 | 1200 | 130 | 30 | 74.78632
1 | https://www.sciencedirect.com/science/article/pii/S1359645421000781 | 5a | Al-2.0Si | Aluminum | 98 | 0 | 0 | 0 | 0 | 0 | 0 | 0 | 0 | 0 | 0 | 0 | 0 | 0 | 0 | 0 | 0 | 0 | 0 | 0 | 0 | 0 | 0 | 0 | 2 | 0 | 0 | 0 | 0 | 0 | 0 | 0 | 0 | 0 |  |  | 0 | 0 | 0 | 0 |  | 0 | LPBF | 350 | 1200 | 130 | 30 | 74.78632
1 | https://www.sciencedirect.com/science/article/pii/S1359645421000781 | 5a | Al-4.0Si | Aluminum | 96 | 0 | 0 | 0 | 0 | 0 | 0 | 0 | 0 | 0 | 0 | 0 | 0 | 0 | 0 | 0 | 0 | 0 | 0 | 0 | 0 | 0 | 0 | 0 | 4 | 0 | 0 | 0 | 0 | 0 | 0 | 0 | 0 | 0 |  |  | 0 | 0 | 0 | 0 |  | 0 | LPBF | 350 | 1200 | 130 | 30 | 74.78632
1 | https://www.sciencedirect.com/science/article/pii/S1359645421000781 | 5a | Al-12.6Si | Aluminum | 87.4 | 0 | 0 | 0 | 0 | 0 | 0 | 0 | 0 | 0 | 0 | 0 | 0 | 0 | 0 | 0 | 0 | 0 | 0 | 0 | 0 | 0 | 0 | 0 | 12.6 | 0 | 0 | 0 | 0 | 0 | 0 | 0 | 0 | 0 |  |  | 0 | 0 | 0 | 0 |  | 0 | LPBF | 350 | 1200 | 130 | 30 | 74.78632
1 | https://www.sciencedirect.com/science/article/pii/S1359645421000781 | 5a | Al-16.0Si | Aluminum | 84 | 0 | 0 | 0 | 0 | 0 | 0 | 0 | 0 | 0 | 0 | 0 | 0 | 0 | 0 | 0 | 0 | 0 | 0 | 0 | 0 | 0 | 0 | 0 | 16 | 0 | 0 | 0 | 0 | 0 | 0 | 0 | 0 | 0 |  |  | 0 | 0 | 0 | 0 |  | 0 | LPBF | 350 | 1200 | 130 | 30 | 74.78632